## Table 1
Текущий ассортимент | [5 empty] | Новый ассортимент
Партномер | Описание |  |  | Листов в пачке |  | Партномер |  |  | Описание |  |  |  | Листов в пачке
003R90336 | Colotech+ Gloss Coated 120 A4 |  |  | 500 |  | 003R91604 |  |  | Colotech+ Gloss Coated 130 A4 |  |  |  | 500
003R90338 | Colotech+ Gloss Coated 120 SRA3 |  |  | 500 |  | 003R91606 |  |  | Colotech+ Gloss Coated 130 SRA3 |  |  |  | 500
003R90339 | Colotech+ Gloss Coated 140 A4 |  |  | 500 |  | 003R91608 |  |  | Colotech+ Gloss Coated 150 A4 |  |  |  | 500
003R90340 | Colotech+ Gloss Coated 140 A3 |  |  | 400 |  | 003R91609 |  |  | Colotech+ Gloss Coated 150 A3 |  |  |  | 250
003R90341 | Colotech+ Gloss Coated 140 SRA3 |  |  | 400 |  | 003R91610 |  |  | Colotech+ Gloss Coated 150 SRA3 |  |  |  | 250
003R90342 | Colotech+ Gloss Coated 170 A4 |  |  | 400 |  | 003R91612 |  |  | Colotech+ Gloss Coated 170 A4 |  |  |  | 250
003R90343 | Colotech+ Gloss Coated 170 A3 |  |  | 400 |  | 003R91613 |  |  | Colotech+ Gloss Coated 170 A3 |  |  |  | 250
003R90344 | Colotech+ Gloss Coated 170 SRA3 |  |  | 500 |  | 003R91614 |  |  | Colotech+ Gloss Coated 170 SRA3 |  |  |  | 250
003R90345 | Colotech+ Gloss Coated 210 A4 |  |  | 250 |  | 003R91616 |  |  | Colotech+ Gloss Coated 200 A4 |  |  |  | 250
003R90347 | Colotech+ Gloss Coated 210 SRA3 |  |  | 250 |  | 003R91618 |  |  | Colotech+ Gloss Coated 200 SRA3 |  |  |  | 250
003R90350 | Colotech+ Gloss Coated 250 SRA3 |  |  | 250 |  | 003R91619 |  |  | Colotech+ Gloss Coated 250 SRA3 |  |  |  | 250
003R90351 | Colotech+ Gloss Coated 280 A4 |  |  | 250 |  | n/a |  |  | Будет снят с производства
003R90353 | Colotech+ Gloss Coated 280 SRA3 |  |  | 200 |  | 003R91620 |  |  | Colotech+ Gloss Coated 300 SRA3 |  |  |  | 125
003R90354 | Colotech+ Gloss Coated 350 SRA3 |  |  | 200 |  | 003R91621 |  |  | Colotech+ Gloss Coated 350 SRA3 |  |  |  | 125
003R90355 | Colotech+ Silk Coated 120 A4 |  |  | 500 |  | 003R91626 |  |  | Colotech+ Silk Coated 130 A4 |  |  |  | 500
003R90356 | Colotech+ Silk Coated 120 A3 |  |  | 500 |  | 003R91627 |  |  | Colotech+ Silk Coated 130 A3 |  |  |  | 500
003R90357 | Colotech+ Silk Coated 120 SRA3 |  |  | 500 |  | 003R91628 |  |  | Colotech+ Silk Coated 130 SRA3 |  |  |  | 500
003R90358 | Colotech+ Silk Coated 140 A4 |  |  | 400 |  | 003R91630 |  |  | Colotech+ Silk Coated 150 A4 |  |  |  | 250
003R90359 | Colotech+ Silk Coated 140 A3 |  |  | 400 |  | 003R91631 |  |  | Colotech+ Silk Coated 150 A3 |  |  |  | 250
003R90360 | Colotech+ Silk Coated 140 SRA3 |  |  | 400 |  | 003R91632 |  |  | Colotech+ Silk Coated 150 SRA3 |  |  |  | 250
003R90361 | Colotech+ Silk Coated 170 A4 |  |  | 400 |  | 003R91634 |  |  | Colotech+ Silk Coated 170 A4 |  |  |  | 250
003R90362 | Colotech+ Silk Coated 170 A3 |  |  | 400 |  | 003R91635 |  |  | Colotech+ Silk Coated 170 A3 |  |  |  | 250
003R90363 | Colotech+ Silk Coated 170 SRA3 |  |  | 500 |  | 003R91636 |  |  | Colotech+ Silk Coated 170 SRA3 |  |  |  | 250
003R90366 | Colotech+ Silk Coated 210 SRA3 |  |  | 250 |  | 003R91640 |  |  | Colotech+ Silk Coated 200 SRA3 |  |  |  | 250
003R90369 | Colotech+ Silk Coated 250 SRA3 |  |  | 250 |  | 003R91641 |  |  | Colotech+ Silk Coated 250 SRA3 |  |  |  | 125
003R90370 | Colotech+ Silk Coated 280 A4 |  |  | 250 |  | n/a |  |  | Будет снят с производства
003R90372 | Colotech+ Silk Coated 280 SRA3 |  |  | 200 |  | 003R91642 |  |  | Colotech+ Silk Coated 300 SRA3 |  |  |  | 125
003R90373 | Colotech+ Silk Coated 350 SRA3 |  |  | 200 |  | 003R91643 |  |  | Colotech+ Silk Coated 350 SRA3 |  |  |  | 125
Харатеристики по новому ассортименту:
Colotech+ Silk coated
Плотность |  | ISO 536 | г/м2 |  | 130 |  | 150 | 170 |  | 200 | 250 | 300 |  | 350
Пухлость |  | ISO 534 | см3/г |  | 0.90 |  | 0.95 | 0.96 |  | 0.96 | 0.96 | 1.00 |  | 1.03
Яркость D65 |  | ISO 2470-2 | % |  | 102.0 |  | 102.0 | 102.0 |  | 102.0 | 102.0 | 102.0 |  | 102.0
Белизна |  | CIE | % |  | 128.0 |  | 128.0 | 128.0 |  | 128.0 | 128.0 | 128.0 |  | 128.0
Непрозрачность |  | ISO 2471 | % |  | 95.5 |  | 97.0 | 99.0 |  | 99.0 | 99.5 | 99.8 |  | 99.9
Глянец |  | ISO 8254-1 | % |  | 50.0 |  | 50.0 | 50.0 |  | 50.0 | 50.0 | 55.0 |  | 53.0
Гладкость PPS |  | ISO 8791-4 | мкм |  | 1.8 |  | 1.8 | 1.5 |  | 1.5 | 1.5 | 2.0 |  | 2.8
Влажность |  |  |  |  | 4.5 |  | 4.5 | 4.5 |  | 4.5 | 4.5 | 4.5 |  | 4.5
Colotech+ Gloss coated
Плотность |  | ISO 536 | г/м2 |  | 130 |  | 150 | 170 |  | 200 | 250 | 300 |  | 350
Пухлость |  | ISO 534 | см3/г |  | 0.80 |  | 0.80 | 0.83 |  | 0.83 | 0.83 | 0.85 |  | 0.82
Яркость D65 |  | ISO 2470-2 | % |  | 102.0 |  | 102.0 | 102.0 |  | 102.0 | 102.0 | 102.0 |  | 102.0
Белизна |  | CIE | % |  | 127.0 |  | 127.0 | 127.0 |  | 127.0 | 127.0 | 127.0 |  | 127.0
Непрозрачность |  | ISO 2471 | % |  | 95.0 |  | 97.0 | 98.0 |  | 98.5 | 99.0 | 99.8 |  | 99.8
Глянец |  | ISO 8254-1 | % |  | 70.0 |  | 70.0 | 70.0 |  | 70.0 | 70.0 | 70.0 |  | 78.0
Гладкость PPS |  | ISO 8791-4 | мкм |  | 0.9 |  | 0.9 | 0.8 |  | 0.8 | 0.8 | 0.8 |  | 0.8
Влажность |  |  |  |  | 4.5 |  | 4.5 | 4.5 |  | 4.5 | 4.5 | 4.5 |  | 4.5